## Sheet
| 1 | 2 | 3 | 4 | 5 | 6 | 7 | 8 | 9 | 10 | 11 | 12 | 13 | 14
material | filename | Sigma0 | BetaD | Ea | Mfda | Di | A0 | B0 | l0 | SigmaC | K0 | alpha1 | L0 | GrainSize_200
| 1 | 0 | 0 | 0 | 0 | 0 | 0 | 0 | 0 | 1 | 1 | 1 | 1 | 1
|  | 4 | 4 | 3 | 4 | 4 | 4 | 4 | 4 | 5 | 3 | 5 | 5 | 4
|  | 2 | 2 | 1 | 0.5 | 1 | 0.8 | 0.8 | 0.2 | 6 | 300 | 4 | 1 | 0.5
Cr | Cr_2mTorr_0.08nm_s.txt | 10 | 0.1 | 0 | 35.31 | 0.5 | -2 | -6 | 0.6 | 0 | 0 | 0.02 | 10 | 17.59
Cr | Cr_2mTorr_0.12nm_s.txt | [8 empty] | 0 | 0 | 0.02 | 10 | 17.59
Cr | Cr_2mTorr_0.24nm_s.txt | [8 empty] | 0 | 0 | 0.02 | 10 | 17.59
Cr | Cr_2mTorr_0.36nm_s.txt | [8 empty] | 0 | 0 | 0.02 | 10 | 17.59
Cr | Cr_2mTorr_0.48nm_s.txt | [8 empty] | 0 | 0 | 0.02 | 10 | 17.59
Cr | Cr_2mTorr_0.6nm_s.txt | [8 empty] | 0 | 0 | 0.02 | 10 | 17.59
V | V_0.02nm.s_0.27Pa.txt | 10 | 0.001 | 0 | 0.01 | 0.02 | -2 | -9 | 1.128 | 0 | 0 | 0.02 | 10 | 18.05
V | V_0.04nm.s_0.27Pa.txt | [8 empty] | 0 | 0 | 0.02 | 10 | 18.05
V | V_0.06nm.s_0.27Pa.txt | [8 empty] | 0 | 0 | 0.02 | 10 | 18.05
V | V_0.08nm.s_0.27Pa.txt | [8 empty] | 0 | 0 | 0.02 | 10 | 18.05
V | V_0.10nm.s_0.27Pa.txt | [8 empty] | 0 | 0 | 0.02 | 10 | 18.05
V | V_0.12nm.s_0.27Pa.txt | [8 empty] | 0 | 0 | 0.02 | 10 | 18.05
V | V_0.16nm.s_0.27Pa.txt | [8 empty] | 0 | 0 | 0.02 | 10 | 18.05
V | V_0.26nm.s_0.27Pa.txt | [8 empty] | 0 | 0 | 0.02 | 10 | 18.05
V | V_0.36nm.s_0.27Pa.txt | [8 empty] | 0 | 0 | 0.02 | 10 | 18.05
W | W_2mTorr0.08nm_s.txt | 10 | 0.02 | 0 | 30 | 0.4 | -4 | -10 | 0.9 | 0 | 0 | 0.02 | 10 | 12
W | W_2mTorr0.12nm_s.txt | [8 empty] | 0 | 0 | 0.02 | 10 | 12
W | W_2mTorr0.24nm_s.txt | [8 empty] | 0 | 0 | 0.02 | 10 | 12
W | W_2mTorr0.36nm_s.txt | [8 empty] | 0 | 0 | 0.02 | 10 | 12
W | W_2mTorr0.6nm_s.txt | [8 empty] | 0 | 0 | 0.02 | 10 | 12