## Sheet1
hf (nm) | st N/m | R (nm/s) | T (K) | P
1.4677 | 0.1906936 | 0.2 | 193 | 0
3.3717 | 0.1770552 | 0.2 | 193 | 0
5.2297 | 0.3226112 | 0.2 | 193 | 0
7.0739 | 0.4664892 | 0.2 | 193 | 0
8.9498 | 0.6608452 | 0.2 | 193 | 0
10.794 | 0.7965848 | 0.2 | 193 | 0
12.732 | 1.0409956 | 0.2 | 193 | 0
14.582 | 1.36458 | 0.2 | 193 | 0
16.426 | 1.6796 | 0.2 | 193 | 0
18.264 | 2.02906 | 0.2 | 193 | 0
20.094 | 2.40764 | 0.2 | 193 | 0
21.924 | 2.837372 | 0.2 | 193 | 0
23.762 | 3.291464 | 0.2 | 193 | 0
25.652 | 3.758288 | 0.2 | 193 | 0
27.522 | 4.309484 | 0.2 | 193 | 0
29.38 | 4.826016 | 0.2 | 193 | 0
31.216 | 5.364136 | 0.2 | 193 | 0
33.054 | 5.988472 | 0.2 | 193 | 0
34.918 | 6.672904 | 0.2 | 193 | 0
36.888 | 7.056092 | 0.2 | 193 | 0
38.912 | 7.733568 | 0.2 | 193 | 0
40.81 | 8.548772 | 0.2 | 193 | 0
42.766 | 9.108832 | 0.2 | 193 | 0
44.644 | 9.969916 | 0.2 | 193 | 0
46.999 | 10.58828 | 0.2 | 193 | 0
48.943 | 11.25804 | 0.2 | 193 | 0
50.847 | 12.01428 | 0.2 | 193 | 0
52.745 | 12.65988 | 0.2 | 193 | 0
54.669 | 13.3382 | 0.2 | 193 | 0
56.519 | 14.11716 | 0.2 | 193 | 0
58.397 | 14.73412 | 0.2 | 193 | 0
60.233 | 15.38392 | 0.2 | 193 | 0
62.077 | 16.06316 | 0.2 | 193 | 0
63.955 | 16.79524 | 0.2 | 193 | 0
65.791 | 17.51532 | 0.2 | 193 | 0
67.649 | 18.13684 | 0.2 | 193 | 0
69.485 | 18.7746 | 0.2 | 193 | 0
71.329 | 19.4316 | 0.2 | 193 | 0
73.181 | 20.11376 | 0.2 | 193 | 0
75.025 | 20.81764 | 0.2 | 193 | 0
76.856 | 21.53128 | 0.2 | 193 | 0
78.686 | 22.27752 | 0.2 | 193 | 0
80.524 | 23.00236 | 0.2 | 193 | 0
82.36 | 23.7102 | 0.2 | 193 | 0
84.198 | 24.41732 | 0.2 | 193 | 0
86.034 | 25.114 | 0.2 | 193 | 0
87.932 | 25.8266 | 0.2 | 193 | 0
89.77 | 26.54332 | 0.2 | 193 | 0
91.606 | 27.26988 | 0.2 | 193 | 0
93.438 | 27.99828 | 0.2 | 193 | 0
95.274 | 28.71992 | 0.2 | 193 | 0
97.112 | 29.44996 | 0.2 | 193 | 0
98.942 | 30.17784 | 0.2 | 193 | 0