## Sheet1
hf (nm) | st N/m | R (nm/s) | T (K) | P
1.1038 | 0.03266907 | 0.2 | 223 | 0
3.393 | 0.03098321 | 0.2 | 223 | 0
5.2426 | 0.05068449 | 0.2 | 223 | 0
7.1062 | 0.1346602 | 0.2 | 223 | 0
8.95 | 0.2829744 | 0.2 | 223 | 0
10.794 | 0.5140778 | 0.2 | 223 | 0
12.671 | 0.7287591 | 0.2 | 223 | 0
14.541 | 0.8688753 | 0.2 | 223 | 0
16.384 | 1.040082 | 0.2 | 223 | 0
18.248 | 1.262515 | 0.2 | 223 | 0
20.078 | 1.548787 | 0.2 | 223 | 0
21.921 | 1.890262 | 0.2 | 223 | 0
23.751 | 2.284747 | 0.2 | 223 | 0
25.603 | 2.718145 | 0.2 | 223 | 0
27.433 | 3.187549 | 0.2 | 223 | 0
29.268 | 3.6871 | 0.2 | 223 | 0
31.306 | 4.260775 | 0.2 | 223 | 0
33.868 | 4.970758 | 0.2 | 223 | 0
35.812 | 5.517907 | 0.2 | 223 | 0
37.648 | 5.991215 | 0.2 | 223 | 0
39.485 | 6.447213 | 0.2 | 223 | 0
41.321 | 6.879335 | 0.2 | 223 | 0
43.153 | 7.270555 | 0.2 | 223 | 0
44.996 | 7.635925 | 0.2 | 223 | 0
46.826 | 7.976947 | 0.2 | 223 | 0
48.656 | 8.300704 | 0.2 | 223 | 0
50.493 | 8.590376 | 0.2 | 223 | 0
52.323 | 8.868185 | 0.2 | 223 | 0
54.161 | 9.132727 | 0.2 | 223 | 0
56.016 | 9.387124 | 0.2 | 223 | 0
57.86 | 9.631953 | 0.2 | 223 | 0
59.698 | 9.868727 | 0.2 | 223 | 0
61.533 | 10.10007 | 0.2 | 223 | 0
63.431 | 10.35627 | 0.2 | 223 | 0
66.146 | 10.73213 | 0.2 | 223 | 0
68.057 | 10.90604 | 0.2 | 223 | 0
69.893 | 11.11698 | 0.2 | 223 | 0
71.722 | 11.3288 | 0.2 | 223 | 0
73.554 | 11.54535 | 0.2 | 223 | 0
75.398 | 11.76324 | 0.2 | 223 | 0
77.341 | 11.97764 | 0.2 | 223 | 0
79.457 | 12.19925 | 0.2 | 223 | 0
81.406 | 12.38204 | 0.2 | 223 | 0
83.244 | 12.57351 | 0.2 | 223 | 0
85.114 | 12.78507 | 0.2 | 223 | 0
87.297 | 12.99789 | 0.2 | 223 | 0
89.146 | 13.18675 | 0.2 | 223 | 0
92.248 | 13.65924 | 0.2 | 223 | 0
94.446 | 13.79144 | 0.2 | 223 | 0
96.647 | 14.06136 | 0.2 | 223 | 0
98.844 | 14.29993 | 0.2 | 223 | 0