## Sheet1
hf (nm) | st N/m | R (nm/s) | T (K) | P
8.0518 | 0.02549886 | 0.2 | 238 | 0
10.233 | 0.1607598 | 0.2 | 238 | 0
12.413 | 0.3245205 | 0.2 | 238 | 0
14.594 | 0.5084411 | 0.2 | 238 | 0
16.775 | 0.77983 | 0.2 | 238 | 0
18.955 | 1.042096 | 0.2 | 238 | 0
21.511 | 1.230727 | 0.2 | 238 | 0
24.497 | 1.720423 | 0.2 | 238 | 0
26.684 | 2.042063 | 0.2 | 238 | 0
28.885 | 2.333132 | 0.2 | 238 | 0
31.106 | 2.619869 | 0.2 | 238 | 0
33.52 | 2.817477 | 0.2 | 238 | 0
36.037 | 3.180746 | 0.2 | 238 | 0
38.437 | 3.479545 | 0.2 | 238 | 0
40.666 | 3.898722 | 0.2 | 238 | 0
42.847 | 4.168852 | 0.2 | 238 | 0
45.026 | 4.388529 | 0.2 | 238 | 0
47.508 | 4.609918 | 0.2 | 238 | 0
49.689 | 4.777772 | 0.2 | 238 | 0
51.87 | 4.902443 | 0.2 | 238 | 0
54.05 | 5.00298 | 0.2 | 238 | 0
56.231 | 5.081645 | 0.2 | 238 | 0
58.41 | 5.156188 | 0.2 | 238 | 0
60.591 | 5.204465 | 0.2 | 238 | 0
62.771 | 5.246583 | 0.2 | 238 | 0
64.952 | 5.283111 | 0.2 | 238 | 0
67.133 | 5.312765 | 0.2 | 238 | 0
69.314 | 5.325006 | 0.2 | 238 | 0
71.494 | 5.340335 | 0.2 | 238 | 0
73.675 | 5.357149 | 0.2 | 238 | 0
75.854 | 5.370963 | 0.2 | 238 | 0
78.034 | 5.384395 | 0.2 | 238 | 0
80.215 | 5.402488 | 0.2 | 238 | 0
82.396 | 5.419574 | 0.2 | 238 | 0
84.577 | 5.426429 | 0.2 | 238 | 0
86.757 | 5.426226 | 0.2 | 238 | 0
88.938 | 5.427817 | 0.2 | 238 | 0
91.117 | 5.44128 | 0.2 | 238 | 0
93.297 | 5.449615 | 0.2 | 238 | 0
95.478 | 5.437786 | 0.2 | 238 | 0
97.659 | 5.438089 | 0.2 | 238 | 0
99.84 | 5.413585 | 0.2 | 238 | 0
102.02 | 5.412651 | 0.2 | 238 | 0
104.2 | 5.402985 | 0.2 | 238 | 0
106.38 | 5.390986 | 0.2 | 238 | 0
108.56 | 5.375578 | 0.2 | 238 | 0
110.74 | 5.38064 | 0.2 | 238 | 0
112.92 | 5.362243 | 0.2 | 238 | 0
115.1 | 5.354874 | 0.2 | 238 | 0
117.28 | 5.342868 | 0.2 | 238 | 0
119.46 | 5.3293 | 0.2 | 238 | 0
121.64 | 5.3129 | 0.2 | 238 | 0
123.82 | 5.288394 | 0.2 | 238 | 0
126 | 5.26866 | 0.2 | 238 | 0
128.19 | 5.2475 | 0.2 | 238 | 0
130.37 | 5.229282 | 0.2 | 238 | 0
132.55 | 5.198545 | 0.2 | 238 | 0
134.73 | 5.167383 | 0.2 | 238 | 0
136.91 | 5.130174 | 0.2 | 238 | 0
139.09 | 5.117398 | 0.2 | 238 | 0
141.27 | 5.091745 | 0.2 | 238 | 0
143.45 | 5.055692 | 0.2 | 238 | 0
145.63 | 5.038985 | 0.2 | 238 | 0