## Sheet1
hf (nm) | st N/m | R (nm/s) | T (K) | P
1.7295 | 0.01169389 | 0.2 | 253 | 0
5.3095 | 0.04204519 | 0.2 | 253 | 0
8.465 | 0.1393587 | 0.2 | 253 | 0
11.619 | 0.3386837 | 0.2 | 253 | 0
14.774 | 0.6246283 | 0.2 | 253 | 0
17.928 | 0.9606115 | 0.2 | 253 | 0
21.083 | 1.368831 | 0.2 | 253 | 0
24.239 | 1.808702 | 0.2 | 253 | 0
27.4 | 2.207511 | 0.2 | 253 | 0
30.554 | 2.506932 | 0.2 | 253 | 0
33.709 | 2.695135 | 0.2 | 253 | 0
36.862 | 2.787573 | 0.2 | 253 | 0
40.018 | 2.822681 | 0.2 | 253 | 0
43.174 | 2.807864 | 0.2 | 253 | 0
46.327 | 2.763328 | 0.2 | 253 | 0
49.483 | 2.696046 | 0.2 | 253 | 0
52.638 | 2.625383 | 0.2 | 253 | 0
55.792 | 2.548558 | 0.2 | 253 | 0
58.953 | 2.47854 | 0.2 | 253 | 0
62.109 | 2.408324 | 0.2 | 253 | 0
65.264 | 2.338629 | 0.2 | 253 | 0
68.417 | 2.251472 | 0.2 | 253 | 0
71.573 | 2.154937 | 0.2 | 253 | 0
74.735 | 2.065043 | 0.2 | 253 | 0
77.888 | 1.985087 | 0.2 | 253 | 0
81.043 | 1.912262 | 0.2 | 253 | 0
84.199 | 1.846182 | 0.2 | 253 | 0
87.352 | 1.787062 | 0.2 | 253 | 0
90.508 | 1.7381 | 0.2 | 253 | 0
93.909 | 1.687889 | 0.2 | 253 | 0
97.064 | 1.641546 | 0.2 | 253 | 0
100.23 | 1.586196 | 0.2 | 253 | 0
103.38 | 1.549988 | 0.2 | 253 | 0
106.53 | 1.507123 | 0.2 | 253 | 0
109.69 | 1.467287 | 0.2 | 253 | 0
112.84 | 1.437859 | 0.2 | 253 | 0
116 | 1.3815 | 0.2 | 253 | 0
119.15 | 1.357873 | 0.2 | 253 | 0
122.31 | 1.339607 | 0.2 | 253 | 0
125.46 | 1.309793 | 0.2 | 253 | 0
128.62 | 1.290828 | 0.2 | 253 | 0
131.77 | 1.252496 | 0.2 | 253 | 0
134.93 | 1.217537 | 0.2 | 253 | 0
138.08 | 1.185974 | 0.2 | 253 | 0
141.24 | 1.156899 | 0.2 | 253 | 0
144.39 | 1.124053 | 0.2 | 253 | 0
147.56 | 1.113663 | 0.2 | 253 | 0
150.72 | 1.089234 | 0.2 | 253 | 0
153.87 | 1.080868 | 0.2 | 253 | 0
157.02 | 1.074398 | 0.2 | 253 | 0
160.18 | 1.061571 | 0.2 | 253 | 0
163.33 | 1.0692 | 0.2 | 253 | 0
166.49 | 1.067462 | 0.2 | 253 | 0
169.64 | 1.087086 | 0.2 | 253 | 0
172.8 | 1.077886 | 0.2 | 253 | 0
175.96 | 1.073567 | 0.2 | 253 | 0
179.12 | 1.074845 | 0.2 | 253 | 0
182.28 | 1.077969 | 0.2 | 253 | 0
185.43 | 1.085375 | 0.2 | 253 | 0
188.59 | 1.086812 | 0.2 | 253 | 0
191.74 | 1.091713 | 0.2 | 253 | 0
194.89 | 1.097588 | 0.2 | 253 | 0
198.05 | 1.104601 | 0.2 | 253 | 0