## Sheet1
hf (nm) | st N/m | R (nm/s) | T (K) | P
0.7858 | 0.006185355 | 0.2 | 303 | 0
2.288 | 0.01015114 | 0.2 | 303 | 0
3.7902 | 0.011820398 | 0.2 | 303 | 0
5.2904 | 0.009883362 | 0.2 | 303 | 0
6.7924 | 0.01000244 | 0.2 | 303 | 0
8.2946 | 0.02226738 | 0.2 | 303 | 0
9.7968 | 0.03504713 | 0.2 | 303 | 0
11.297 | 0.05999482 | 0.2 | 303 | 0
12.799 | 0.087814 | 0.2 | 303 | 0
14.299 | 0.1337584 | 0.2 | 303 | 0
15.801 | 0.2048378 | 0.2 | 303 | 0
17.304 | 0.3123862 | 0.2 | 303 | 0
18.804 | 0.46315 | 0.2 | 303 | 0
20.452 | 0.6581364 | 0.2 | 303 | 0
22.054 | 0.9226824 | 0.2 | 303 | 0
23.557 | 1.195882 | 0.2 | 303 | 0
25.057 | 1.487262 | 0.2 | 303 | 0
26.559 | 1.765389 | 0.2 | 303 | 0
28.061 | 1.992438 | 0.2 | 303 | 0
29.561 | 2.151858 | 0.2 | 303 | 0
31.063 | 2.241609 | 0.2 | 303 | 0
32.566 | 2.271453 | 0.2 | 303 | 0
34.066 | 2.229969 | 0.2 | 303 | 0
35.568 | 2.164884 | 0.2 | 303 | 0
37.07 | 2.07088 | 0.2 | 303 | 0
38.572 | 1.968556 | 0.2 | 303 | 0
40.072 | 1.854358 | 0.2 | 303 | 0
41.575 | 1.766209 | 0.2 | 303 | 0
43.075 | 1.670418 | 0.2 | 303 | 0
44.577 | 1.582011 | 0.2 | 303 | 0
46.079 | 1.491298 | 0.2 | 303 | 0
47.579 | 1.408304 | 0.2 | 303 | 0
49.081 | 1.330938 | 0.2 | 303 | 0
50.583 | 1.253207 | 0.2 | 303 | 0
52.086 | 1.172676 | 0.2 | 303 | 0
53.586 | 1.092144 | 0.2 | 303 | 0
55.088 | 1.026389 | 0.2 | 303 | 0
56.59 | 0.9708218 | 0.2 | 303 | 0
58.092 | 0.8856627 | 0.2 | 303 | 0
59.592 | 0.8062504 | 0.2 | 303 | 0
61.095 | 0.75811 | 0.2 | 303 | 0
62.595 | 0.6959027 | 0.2 | 303 | 0
64.097 | 0.6405598 | 0.2 | 303 | 0
65.599 | 0.584546 | 0.2 | 303 | 0
67.099 | 0.5215909 | 0.2 | 303 | 0
68.601 | 0.458934 | 0.2 | 303 | 0
70.104 | 0.4173624 | 0.2 | 303 | 0
71.604 | 0.3605644 | 0.2 | 303 | 0
73.106 | 0.3010049 | 0.2 | 303 | 0
74.608 | 0.2482747 | 0.2 | 303 | 0
76.108 | 0.2024887 | 0.2 | 303 | 0
77.61 | 0.1445513 | 0.2 | 303 | 0
79.112 | 0.101614 | 0.2 | 303 | 0
80.613 | 0.05181249 | 0.2 | 303 | 0
82.115 | 0.01636706 | 0.2 | 303 | 0
83.617 | -0.03331971 | 0.2 | 303 | 0
85.117 | -0.06607089 | 0.2 | 303 | 0
86.619 | -0.1195908 | 0.2 | 303 | 0
88.121 | -0.1515469 | 0.2 | 303 | 0
89.622 | -0.2045389 | 0.2 | 303 | 0
91.124 | -0.2456629 | 0.2 | 303 | 0
92.626 | -0.2930936 | 0.2 | 303 | 0
94.2 | -0.3203356 | 0.2 | 303 | 0
95.794 | -0.3498169 | 0.2 | 303 | 0
97.297 | -0.3851193 | 0.2 | 303 | 0
98.799 | -0.4313556 | 0.2 | 303 | 0