## Sheet1
hf (nm) | st N/m | R (nm/s) | T (K) | P
0.2544702 | -0.04059715 | 0.013 | 303 | 0
1.997975 | -0.08089318 | 0.013 | 303 | 0
4.438291 | -0.09665735 | 0.013 | 303 | 0
6.442879 | -0.1125101 | 0.013 | 303 | 0
8.447348 | -0.1202327 | 0.013 | 303 | 0
10.27764 | -0.1361209 | 0.013 | 303 | 0
12.1952 | -0.1601214 | 0.013 | 303 | 0
14.50457 | -0.159652 | 0.013 | 303 | 0
15.59365 | -0.1431705 | 0.013 | 303 | 0
17.20549 | -0.1184526 | 0.013 | 303 | 0
18.8171 | -0.07747466 | 0.013 | 303 | 0
20.3412 | -0.01212424 | 0.013 | 303 | 0
21.99579 | 0.06951288 | 0.013 | 303 | 0
23.69371 | 0.167419 | 0.013 | 303 | 0
25.39069 | 0.3303655 | 0.013 | 303 | 0
27.26232 | 0.4689573 | 0.013 | 303 | 0
28.74132 | 0.6399896 | 0.013 | 303 | 0
30.95987 | 0.8924731 | 0.013 | 303 | 0
32.83091 | 1.071715 | 0.013 | 303 | 0
34.17966 | 1.210201 | 0.013 | 303 | 0
35.92009 | 1.381286 | 0.013 | 303 | 0
37.18241 | 1.470974 | 0.013 | 303 | 0
38.92449 | 1.528238 | 0.013 | 303 | 0
40.05727 | 1.536599 | 0.013 | 303 | 0