## Sheet1
hf (nm) | st N/m | R (nm/s) | T (K) | P
0.515435 | -0.008023782 | 0.55 | 303 | 0
1.47392 | 0.0003011132 | 0.55 | 303 | 0
2.257877 | 0.0248507 | 0.55 | 303 | 0
3.565063 | 0.02511639 | 0.55 | 303 | 0
4.524374 | -0.02346912 | 0.55 | 303 | 0
5.657504 | -0.03949897 | 0.55 | 303 | 0
6.87719 | -0.01486082 | 0.55 | 303 | 0
7.703303 | 0.1072583 | 0.55 | 303 | 0
8.878944 | 0.1644078 | 0.55 | 303 | 0
9.879702 | 0.2621722 | 0.55 | 303 | 0
10.92403 | 0.3599454 | 0.55 | 303 | 0
12.09838 | 0.5065256 | 0.55 | 303 | 0
12.7933 | 0.6611384 | 0.55 | 303 | 0
13.79323 | 0.8158132 | 0.55 | 303 | 0
14.48756 | 1.011076 | 0.55 | 303 | 0
15.09522 | 1.173801 | 0.55 | 303 | 0
15.78932 | 1.385325 | 0.55 | 303 | 0
16.44019 | 1.572449 | 0.55 | 303 | 0
17.00369 | 1.775815 | 0.55 | 303 | 0
17.65421 | 1.98733 | 0.55 | 303 | 0
18.17449 | 2.166297 | 0.55 | 303 | 0
18.8687 | 2.36969 | 0.55 | 303 | 0
19.73768 | 2.540599 | 0.55 | 303 | 0
20.43272 | 2.687081 | 0.55 | 303 | 0
21.17228 | 2.768532 | 0.55 | 303 | 0
21.82457 | 2.858096 | 0.55 | 303 | 0
22.65304 | 2.817614 | 0.55 | 303 | 0
23.61283 | 2.736508 | 0.55 | 303 | 0
24.44154 | 2.679766 | 0.55 | 303 | 0
25.44489 | 2.598669 | 0.55 | 303 | 0
26.49182 | 2.517581 | 0.55 | 303 | 0
27.40839 | 2.412076 | 0.55 | 303 | 0
28.4565 | 2.249688 | 0.55 | 303 | 0
29.93987 | 2.119908 | 0.55 | 303 | 0
31.55348 | 2.022675 | 0.55 | 303 | 0
32.99351 | 1.876626 | 0.55 | 303 | 0
34.69474 | 1.746891 | 0.55 | 303 | 0
36.65717 | 1.633468 | 0.55 | 303 | 0
38.18505 | 1.438657 | 0.55 | 303 | 0
39.49378 | 1.333232 | 0.55 | 303 | 0