## Sheet1
hf (nm) | st N/m | R (nm/s) | T (K) | P
11.071 | 0.009299454 | 0.2 | 323 | 0
12.553 | 0.02033973 | 0.2 | 323 | 0
14.021 | 0.02738656 | 0.2 | 323 | 0
15.489 | 0.04922731 | 0.2 | 323 | 0
16.957 | 0.06888798 | 0.2 | 323 | 0
18.598 | 0.08234265 | 0.2 | 323 | 0
20.44 | 0.1312936 | 0.2 | 323 | 0
21.914 | 0.1703305 | 0.2 | 323 | 0
23.382 | 0.2376493 | 0.2 | 323 | 0
24.851 | 0.2909493 | 0.2 | 323 | 0
26.319 | 0.376928 | 0.2 | 323 | 0
27.795 | 0.4608682 | 0.2 | 323 | 0
29.263 | 0.5660995 | 0.2 | 323 | 0
30.731 | 0.6771731 | 0.2 | 323 | 0
32.199 | 0.7812938 | 0.2 | 323 | 0
33.667 | 0.8776722 | 0.2 | 323 | 0
35.135 | 0.9585678 | 0.2 | 323 | 0
36.603 | 1.026733 | 0.2 | 323 | 0
38.078 | 1.079744 | 0.2 | 323 | 0
39.972 | 1.125438 | 0.2 | 323 | 0
41.44 | 1.128175 | 0.2 | 323 | 0
42.908 | 1.121104 | 0.2 | 323 | 0
44.385 | 1.100918 | 0.2 | 323 | 0
45.853 | 1.064218 | 0.2 | 323 | 0
47.321 | 1.022665 | 0.2 | 323 | 0
49.041 | 0.9776733 | 0.2 | 323 | 0
50.509 | 0.9369187 | 0.2 | 323 | 0
51.978 | 0.8884231 | 0.2 | 323 | 0
53.446 | 0.8556453 | 0.2 | 323 | 0
54.916 | 0.8129622 | 0.2 | 323 | 0
56.384 | 0.7775542 | 0.2 | 323 | 0
57.858 | 0.7323305 | 0.2 | 323 | 0
59.326 | 0.7001358 | 0.2 | 323 | 0
60.794 | 0.6642316 | 0.2 | 323 | 0
62.262 | 0.6346073 | 0.2 | 323 | 0
63.73 | 0.6071471 | 0.2 | 323 | 0
65.205 | 0.5831895 | 0.2 | 323 | 0
66.673 | 0.5495642 | 0.2 | 323 | 0
68.141 | 0.5244395 | 0.2 | 323 | 0
69.623 | 0.5007756 | 0.2 | 323 | 0
71.091 | 0.4760011 | 0.2 | 323 | 0
72.559 | 0.4614827 | 0.2 | 323 | 0
74.027 | 0.4368247 | 0.2 | 323 | 0
75.501 | 0.4111169 | 0.2 | 323 | 0
76.969 | 0.3965671 | 0.2 | 323 | 0
78.438 | 0.3793898 | 0.2 | 323 | 0
79.906 | 0.3658925 | 0.2 | 323 | 0
81.374 | 0.3315862 | 0.2 | 323 | 0
82.842 | 0.3197609 | 0.2 | 323 | 0
84.31 | 0.3008315 | 0.2 | 323 | 0
85.778 | 0.2839573 | 0.2 | 323 | 0
87.246 | 0.2695044 | 0.2 | 323 | 0
88.716 | 0.2534256 | 0.2 | 323 | 0
90.184 | 0.2314593 | 0.2 | 323 | 0
91.653 | 0.2166056 | 0.2 | 323 | 0
93.127 | 0.1982644 | 0.2 | 323 | 0
94.601 | 0.1882493 | 0.2 | 323 | 0
96.069 | 0.1762236 | 0.2 | 323 | 0
97.537 | 0.1569962 | 0.2 | 323 | 0
99.005 | 0.132564 | 0.2 | 323 | 0