## Sheet1
hf (nm) | st N/m | R (nm/s) | T (K) | P
10.57 | 0.01818869 | 0.2 | 373 | 0
11.972 | 0.03097877 | 0.2 | 373 | 0
13.374 | 0.0401732 | 0.2 | 373 | 0
14.774 | 0.0474312 | 0.2 | 373 | 0
16.176 | 0.05586603 | 0.2 | 373 | 0
17.578 | 0.063323 | 0.2 | 373 | 0
18.978 | 0.07729451 | 0.2 | 373 | 0
20.38 | 0.1114137 | 0.2 | 373 | 0
21.782 | 0.1246037 | 0.2 | 373 | 0
23.182 | 0.1307441 | 0.2 | 373 | 0
24.584 | 0.1631054 | 0.2 | 373 | 0
25.986 | 0.1823837 | 0.2 | 373 | 0
27.386 | 0.2238694 | 0.2 | 373 | 0
28.788 | 0.2586686 | 0.2 | 373 | 0
30.19 | 0.2981497 | 0.2 | 373 | 0
31.592 | 0.351358 | 0.2 | 373 | 0
33.02 | 0.3936397 | 0.2 | 373 | 0
34.42 | 0.4426237 | 0.2 | 373 | 0
35.822 | 0.4956957 | 0.2 | 373 | 0
37.224 | 0.538986 | 0.2 | 373 | 0
38.624 | 0.6000449 | 0.2 | 373 | 0
40.026 | 0.6535743 | 0.2 | 373 | 0
41.428 | 0.7144951 | 0.2 | 373 | 0
42.828 | 0.7549854 | 0.2 | 373 | 0
44.23 | 0.8054383 | 0.2 | 373 | 0
45.632 | 0.8401926 | 0.2 | 373 | 0
47.034 | 0.8796277 | 0.2 | 373 | 0
48.434 | 0.908 | 0.2 | 373 | 0
49.837 | 0.935 | 0.2 | 373 | 0
51.239 | 0.955 | 0.2 | 373 | 0
52.639 | 0.9719957 | 0.2 | 373 | 0
54.041 | 0.9849417 | 0.2 | 373 | 0
55.443 | 0.9984403 | 0.2 | 373 | 0
56.843 | 1.000137 | 0.2 | 373 | 0
58.245 | 1.006029 | 0.2 | 373 | 0
59.647 | 0.9989937 | 0.2 | 373 | 0
61.047 | 0.9988023 | 0.2 | 373 | 0
62.449 | 0.994 | 0.2 | 373 | 0
63.851 | 0.9885703 | 0.2 | 373 | 0
65.253 | 0.975 | 0.2 | 373 | 0
66.653 | 0.9661206 | 0.2 | 373 | 0
68.055 | 0.9612069 | 0.2 | 373 | 0
69.457 | 0.9455994 | 0.2 | 373 | 0
70.859 | 0.9371977 | 0.2 | 373 | 0
72.259 | 0.9217711 | 0.2 | 373 | 0
73.661 | 0.9074489 | 0.2 | 373 | 0
75.061 | 0.8906463 | 0.2 | 373 | 0
76.463 | 0.8867431 | 0.2 | 373 | 0
77.865 | 0.8677837 | 0.2 | 373 | 0
79.267 | 0.85 | 0.2 | 373 | 0
80.667 | 0.8448294 | 0.2 | 373 | 0
82.069 | 0.8257774 | 0.2 | 373 | 0
83.471 | 0.815 | 0.2 | 373 | 0
84.871 | 0.8010789 | 0.2 | 373 | 0
86.273 | 0.7922183 | 0.2 | 373 | 0
87.675 | 0.7824857 | 0.2 | 373 | 0
89.077 | 0.7699523 | 0.2 | 373 | 0
90.477 | 0.7556746 | 0.2 | 373 | 0
91.879 | 0.733134 | 0.2 | 373 | 0
93.279 | 0.746722 | 0.2 | 373 | 0
94.681 | 0.7288651 | 0.2 | 373 | 0
96.083 | 0.7112351 | 0.2 | 373 | 0
97.485 | 0.7051306 | 0.2 | 373 | 0
98.885 | 0.6907597 | 0.2 | 373 | 0