## Sheet1
1 | 2 | 3 | 4 | 5 | 6 | 7 | 8 | 9 | 10 | 11 | 12 | 13 | 14 | 15 | 16 | 17 | 18 | 19 | 20
|  | Initial Conditions | SigmaC | Sigma0 | BetaD | Ea | Mfda | L_nul | K0 | alpha2 | alpha1 | Di | P0 | A prime | B prime | L prime | Grain size | K1 | Compsition
|  | Common(0) or Float(1) | 1 | 0 | 0 | 0 | 0 | 1 | 3 | 0 | 1 | 0 | 0 | 0 | 0 | 0 | 0 | 0 | 0
|  | Variability | 3 | 3 | 10 | 10 | 1 | 2 | 0.5 | 0 | 40 | 0 | 0 | 0 | 0 | 0 | 0 | 0 | 0
Ag_193.xlsx | 2 | 41 | -5.93 | 5.03 | 0.31 | 0.06 | 2 | 7.96 | 0 | 0 | 0.13 | 0 | 0 | 0 | 0 | 0 | 0 | 0 | 0
Ag_223.xlsx | 2 | 41 | -9.78 | 5.03 | 0.31 | 0.06 | 2 | 55.65 | 0 | 0 | 0.29 | 0 | 0 | 0 | 0 | 0 | 0 | 0 | 0
Ag_238.xlsx | 2 | 32 | -10.49 | 5.03 | 0.31 | 0.06 | 2 | 60.5 | 0 | 0 | 0.3 | 0 | 0 | 0 | 0 | 0 | 0 | 0 | 0
Ag_253.xlsx | 2 | 25 | -10.17 | 5.03 | 0.31 | 0.06 | 2 | 63.38 | 0 | 0 | 0.15 | 0 | 0 | 0 | 0 | 0 | 0 | 0 | 0
Ag_303.xlsx | 2 | 51 | -8.92 | 5.03 | 0.31 | 0.06 | 2 | 75.08 | 0 | 0 | 0.2 | 0 | 0 | 0 | 0 | 0 | 0 | 0 | 0
Ag_323.xlsx | 2 | 44 | -10.34 | 5.03 | 0.31 | 0.06 | 2 | 102.98 | 0 | 0 | 1.39 | 0 | 0 | 0 | 0 | 0 | 0 | 0 | 0
Ag_373.xlsx | 2 | 48 | -9.18 | 5.03 | 0.31 | 0.06 | 2 | 131.86 | 0 | 0 | 2.07 | 0 | 0 | 0 | 0 | 0 | 0 | 0 | 0
Ag_303_0013nms.xlsx | 2 | 25 | -0.59 | 5.03 | 0.31 | 0.06 | 2 | 109.65 | 0 | 0 | 0.14 | 0 | 0 | 0 | 0 | 0 | 0 | 0 | 0
Ag_303_055nms.xlsx | 2 | 41 | -18.66 | 5.03 | 0.31 | 0.06 | 2 | 47.98 | 0 | 0 | 0.02 | 0 | 0 | 0 | 0 | 0 | 0 | 0 | 0