## Sheet1
hf (nm) | st N/m | R (nm/s) | T (K) | P
0.1876753 | -0.09562182 | 0.1 | 296 | 0
1.260884 | -0.08990167 | 0.1 | 296 | 0
3.141179 | -0.1712504 | 0.1 | 296 | 0
4.910884 | -0.1161326 | 0.1 | 296 | 0
6.516339 | 0.07516548 | 0.1 | 296 | 0
8.00957 | 0.4714492 | 0.1 | 296 | 0
9.126633 | 0.8885706 | 0.1 | 296 | 0
10.83342 | 1.331678 | 0.1 | 296 | 0
12.44432 | 1.294579 | 0.1 | 296 | 0
13.74361 | 0.8218083 | 0.1 | 296 | 0
15.10146 | 0.1437664 | 0.1 | 296 | 0
16.13463 | -0.4217929 | 0.1 | 296 | 0
17.2773 | -1.078139 | 0.1 | 296 | 0
18.79831 | -1.846682 | 0.1 | 296 | 0
20.26403 | -2.546991 | 0.1 | 296 | 0
21.9444 | -3.246157 | 0.1 | 296 | 0
23.46269 | -3.900501 | 0.1 | 296 | 0
25.19562 | -4.553701 | 0.1 | 296 | 0
26.9291 | -5.229741 | 0.1 | 296 | 0
28.66094 | -5.837262 | 0.1 | 296 | 0
30.06755 | -6.30946 | 0.1 | 296 | 0