## Sheet1
hf (nm) | st N/m | R (nm/s) | T (K) | P
0.1854962 | -0.004262873 | 0.1 | 423 | 0
1.586115 | -0.225224 | 0.1 | 423 | 0
3.141723 | -0.1940901 | 0.1 | 423 | 0
4.643671 | -0.1632421 | 0.1 | 423 | 0
5.663219 | -0.157808 | 0.1 | 423 | 0
6.893051 | 0.03148806 | 0.1 | 423 | 0
8.444301 | 0.2453399 | 0.1 | 423 | 0
9.562999 | 0.5939421 | 0.1 | 423 | 0
10.52235 | 0.8731671 | 0.1 | 423 | 0
11.21885 | 0.9225646 | 0.1 | 423 | 0
12.13434 | 0.7903883 | 0.1 | 423 | 0
13.2732 | 0.2939203 | 0.1 | 423 | 0
14.24998 | -0.1577263 | 0.1 | 423 | 0
15.12326 | -0.769823 | 0.1 | 423 | 0
16.31958 | -1.425883 | 0.1 | 423 | 0
17.62596 | -2.19557 | 0.1 | 423 | 0
19.03747 | -2.873326 | 0.1 | 423 | 0
20.49938 | -3.413757 | 0.1 | 423 | 0
21.74555 | -3.909653 | 0.1 | 423 | 0
23.1538 | -4.450371 | 0.1 | 423 | 0
24.66828 | -4.944837 | 0.1 | 423 | 0
26.18275 | -5.439303 | 0.1 | 423 | 0
27.69614 | -5.888089 | 0.1 | 423 | 0
28.9385 | -6.224107 | 0.1 | 423 | 0
29.96622 | -6.561269 | 0.1 | 423 | 0