## Sheet1
hf (nm) | st N/m | R (nm/s) | T (K) | P
0.101056 | -0.9641038 | 0.1 | 473 | 0
0.4077649 | -0.3228751 | 0.1 | 473 | 0
1.369295 | -0.1350091 | 0.1 | 473 | 0
2.443048 | -0.1521287 | 0.1 | 473 | 0
3.406212 | -0.0327819 | 0.1 | 473 | 0
4.801384 | -0.02534571 | 0.1 | 473 | 0
6.301697 | 0.07402145 | 0.1 | 473 | 0
8.125062 | 0.1294252 | 0.1 | 473 | 0
9.787447 | 0.1839709 | 0.1 | 473 | 0
11.34033 | 0.3293035 | 0.1 | 473 | 0
13.48239 | 0.5234617 | 0.1 | 473 | 0
15.14532 | 0.5551677 | 0.1 | 473 | 0
16.54321 | 0.4484052 | 0.1 | 473 | 0
17.99913 | 0.1592108 | 0.1 | 473 | 0
19.40574 | -0.3129875 | 0.1 | 473 | 0
20.70558 | -0.8085975 | 0.1 | 473 | 0
22.27371 | -1.302777 | 0.1 | 473 | 0
24.27331 | -1.886028 | 0.1 | 473 | 0
26.2149 | -2.286847 | 0.1 | 473 | 0
28.15539 | -2.641987 | 0.1 | 473 | 0
29.82758 | -2.998556 | 0.1 | 473 | 0