## Sheet1
hf (nm) | st N/m | R (nm/s) | T (K) | P
0.2949962 | -0.0950498 | 0.1 | 523 | 0
1.691257 | -0.1332931 | 0.1 | 523 | 0
3.35582 | -0.1701063 | 0.1 | 523 | 0
5.342891 | -0.2280433 | 0.1 | 523 | 0
7.168436 | -0.2639985 | 0.1 | 523 | 0
9.260648 | -0.2300044 | 0.1 | 523 | 0
10.70512 | -0.03956436 | 0.1 | 523 | 0
12.42117 | 0.01526735 | 0.1 | 523 | 0
14.02989 | 0.06952704 | 0.1 | 523 | 0
15.69336 | 0.07839327 | 0.1 | 523 | 0
17.14165 | 0.1089552 | 0.1 | 523 | 0
18.8577 | 0.1637869 | 0.1 | 523 | 0
20.89407 | 0.2888539 | 0.1 | 523 | 0
22.93208 | 0.3454016 | 0.1 | 523 | 0
24.54407 | 0.2626229 | 0.1 | 523 | 0
26.37179 | 0.1353088 | 0.1 | 523 | 0
27.87864 | -0.03940093 | 0.1 | 523 | 0
29.11719 | -0.2155406 | 0.1 | 523 | 0
29.92646 | -0.3939684 | 0.1 | 523 | 0