## Sheet1
thickness | Stress thickness | R | T | P
0.8552342 | 0.1457726 | 0.05 | 300 | 0
2.12183 | 0.9912536 | 0.05 | 300 | 0
3.388164 | 1.80758 | 0.05 | 300 | 0
3.931403 | 2.215743 | 0.05 | 300 | 0
4.838287 | 3.061224 | 0.05 | 300 | 0
7.362565 | 3.760933 | 0.05 | 300 | 0
9.879764 | 3.673469 | 0.05 | 300 | 0
12.39644 | 3.527697 | 0.05 | 300 | 0
15.45242 | 3.35277 | 0.05 | 300 | 0
18.14947 | 3.265306 | 0.05 | 300 | 0
20.84601 | 3.119534 | 0.05 | 300 | 0
23.36242 | 2.944606 | 0.05 | 300 | 0
26.2388 | 2.798834 | 0.05 | 300 | 0
28.93586 | 2.71137 | 0.05 | 300 | 0
31.99315 | 2.682216 | 0.05 | 300 | 0
35.59001 | 2.653061 | 0.05 | 300 | 0
39.54763 | 2.740525 | 0.05 | 300 | 0
43.14607 | 2.886297 | 0.05 | 300 | 0
46.74529 | 3.119534 | 0.05 | 300 | 0
49.98584 | 3.469388 | 0.05 | 300 | 0
53.04654 | 3.819242 | 0.05 | 300 | 0
55.56767 | 4.169096 | 0.05 | 300 | 0
57.90921 | 4.548105 | 0.05 | 300 | 0
59.8913 | 4.956268 | 0.05 | 300 | 0