## Sheet1
hf (nm) | st N/m | R (nm/s) | T (K) | P
0.3140927 | -0.02915452 | 0.05 | 333 | 0
0.6772133 | 0.3498542 | 0.05 | 333 | 0
1.400046 | 0.728863 | 0.05 | 333 | 0
2.123403 | 1.166181 | 0.05 | 333 | 0
3.026879 | 1.632653 | 0.05 | 333 | 0
3.390262 | 2.040816 | 0.05 | 333 | 0
3.753906 | 2.478134 | 0.05 | 333 | 0
4.29767 | 2.944606 | 0.05 | 333 | 0
4.840909 | 3.35277 | 0.05 | 333 | 0
6.821948 | 3.644315 | 0.05 | 333 | 0
9.518216 | 3.469388 | 0.05 | 333 | 0
12.21396 | 3.236152 | 0.05 | 333 | 0
14.37014 | 3.002915 | 0.05 | 333 | 0
17.24416 | 2.594752 | 0.05 | 333 | 0
19.759 | 2.244898 | 0.05 | 333 | 0
23.35403 | 2.011662 | 0.05 | 333 | 0
26.23015 | 1.836735 | 0.05 | 333 | 0
29.82465 | 1.54519 | 0.05 | 333 | 0
33.4202 | 1.370262 | 0.05 | 333 | 0
37.73413 | 1.078717 | 0.05 | 333 | 0
40.97049 | 0.9620991 | 0.05 | 333 | 0
44.5663 | 0.8163265 | 0.05 | 333 | 0
48.16237 | 0.6997085 | 0.05 | 333 | 0
52.11868 | 0.6413994 | 0.05 | 333 | 0
56.43497 | 0.6122449 | 0.05 | 333 | 0
60.57192 | 0.6413994 | 0.05 | 333 | 0
65.06885 | 0.6997085 | 0.05 | 333 | 0
69.38697 | 0.8746356 | 0.05 | 333 | 0