## Sheet1
thickness | Stress thickness | R | T | P
0.4955219 | 0.1457726 | 0.05 | 373 | 0
3.025044 | 1.428571 | 0.05 | 373 | 0
6.10095 | 3.469388 | 0.05 | 373 | 0
9.699121 | 3.586006 | 0.05 | 373 | 0
12.21475 | 3.323615 | 0.05 | 373 | 0
14.37092 | 3.090379 | 0.05 | 373 | 0
16.88655 | 2.827988 | 0.05 | 373 | 0
18.68327 | 2.623907 | 0.05 | 373 | 0
21.01957 | 2.419825 | 0.05 | 373 | 0
23.5352 | 2.157434 | 0.05 | 373 | 0
26.05135 | 1.953353 | 0.05 | 373 | 0
28.56723 | 1.720117 | 0.05 | 373 | 0
31.44257 | 1.457726 | 0.05 | 373 | 0
33.95872 | 1.253644 | 0.05 | 373 | 0
36.65447 | 1.020408 | 0.05 | 373 | 0
39.351 | 0.8746356 | 0.05 | 373 | 0
42.04753 | 0.728863 | 0.05 | 373 | 0
44.92365 | 0.5539359 | 0.05 | 373 | 0
48.33935 | 0.3790087 | 0.05 | 373 | 0
51.7553 | 0.2332362 | 0.05 | 373 | 0
55.35137 | 0.1166181 | 0.05 | 373 | 0
58.58826 | 0.05830904 | 0.05 | 373 | 0
62.90455 | 0.02915452 | 0.05 | 373 | 0
66.86217 | 0.1166181 | 0.05 | 373 | 0
72.25916 | 0.2623907 | 0.05 | 373 | 0
78.73686 | 0.5830904 | 0.05 | 373 | 0