## Sheet1
hf (nm) | st N/m | R (nm/s) | T (K) | P
1.034304 | 0.05830904 | 0.05 | 398 | 0
1.757137 | 0.4373178 | 0.05 | 398 | 0
2.481018 | 0.9329446 | 0.05 | 398 | 0
3.024781 | 1.399417 | 0.05 | 398 | 0
3.747876 | 1.80758 | 0.05 | 398 | 0
4.291377 | 2.244898 | 0.05 | 398 | 0
4.835403 | 2.740525 | 0.05 | 398 | 0
5.378642 | 3.148688 | 0.05 | 398 | 0
6.820899 | 3.527697 | 0.05 | 398 | 0
9.337049 | 3.323615 | 0.05 | 398 | 0
11.67229 | 3.002915 | 0.05 | 398 | 0
14.1874 | 2.682216 | 0.05 | 398 | 0
17.60178 | 2.361516 | 0.05 | 398 | 0
20.83683 | 2.099125 | 0.05 | 398 | 0
23.71086 | 1.690962 | 0.05 | 398 | 0
26.94486 | 1.311953 | 0.05 | 398 | 0
29.10156 | 1.137026 | 0.05 | 398 | 0
32.69606 | 0.845481 | 0.05 | 398 | 0
35.93137 | 0.6122449 | 0.05 | 398 | 0
39.16642 | 0.3498542 | 0.05 | 398 | 0
42.22135 | 0.05830904 | 0.05 | 398 | 0
44.91736 | -0.1457726 | 0.05 | 398 | 0
47.6131 | -0.3790087 | 0.05 | 398 | 0
50.84789 | -0.6705539 | 0.05 | 398 | 0
53.72297 | -0.9620991 | 0.05 | 398 | 0
56.7779 | -1.253644 | 0.05 | 398 | 0
60.19228 | -1.574344 | 0.05 | 398 | 0
63.60719 | -1.836735 | 0.05 | 398 | 0
66.84381 | -1.924198 | 0.05 | 398 | 0
70.80065 | -1.924198 | 0.05 | 398 | 0
74.03753 | -1.982507 | 0.05 | 398 | 0
76.91497 | -2.011662 | 0.05 | 398 | 0
80.15317 | -1.924198 | 0.05 | 398 | 0
84.29064 | -1.836735 | 0.05 | 398 | 0
88.42838 | -1.720117 | 0.05 | 398 | 0
92.20693 | -1.54519 | 0.05 | 398 | 0
95.98601 | -1.311953 | 0.05 | 398 | 0
99.94573 | -0.9912536 | 0.05 | 398 | 0