## Sheet1
hf (nm) | st N/m | R (nm/s) | T (K) | P
0.3146171 | 0.02915452 | 0.05 | 423 | 0
1.576494 | 0.3498542 | 0.05 | 423 | 0
2.299851 | 0.787172 | 0.05 | 423 | 0
3.022946 | 1.195335 | 0.05 | 423 | 0
3.746041 | 1.603499 | 0.05 | 423 | 0
3.930092 | 2.069971 | 0.05 | 423 | 0
4.832781 | 2.44898 | 0.05 | 423 | 0
5.376282 | 2.886297 | 0.05 | 423 | 0
6.459614 | 3.35277 | 0.05 | 423 | 0
7.900036 | 3.527697 | 0.05 | 423 | 0
9.336001 | 3.206997 | 0.05 | 423 | 0
11.31206 | 2.944606 | 0.05 | 423 | 0
12.5679 | 2.594752 | 0.05 | 423 | 0
15.08274 | 2.244898 | 0.05 | 423 | 0
17.23787 | 1.895044 | 0.05 | 423 | 0
19.75324 | 1.603499 | 0.05 | 423 | 0
21.54813 | 1.195335 | 0.05 | 423 | 0
23.34407 | 0.9037901 | 0.05 | 423 | 0
25.49998 | 0.6413994 | 0.05 | 423 | 0
27.83549 | 0.3498542 | 0.05 | 423 | 0
29.99114 | 0.05830904 | 0.05 | 423 | 0
32.68662 | -0.2040816 | 0.05 | 423 | 0
34.84253 | -0.4664723 | 0.05 | 423 | 0
36.81833 | -0.7580175 | 0.05 | 423 | 0
38.79439 | -1.020408 | 0.05 | 423 | 0
41.12963 | -1.341108 | 0.05 | 423 | 0
43.4654 | -1.603499 | 0.05 | 423 | 0
45.62001 | -2.011662 | 0.05 | 423 | 0
47.95551 | -2.303207 | 0.05 | 423 | 0
50.29128 | -2.565598 | 0.05 | 423 | 0
52.98677 | -2.827988 | 0.05 | 423 | 0
55.32175 | -3.177843 | 0.05 | 423 | 0
57.47819 | -3.381924 | 0.05 | 423 | 0
59.99407 | -3.61516 | 0.05 | 423 | 0
63.22913 | -3.877551 | 0.05 | 423 | 0
66.46418 | -4.139942 | 0.05 | 423 | 0
71.85698 | -4.460641 | 0.05 | 423 | 0
76.53166 | -4.635569 | 0.05 | 423 | 0
81.20766 | -4.664723 | 0.05 | 423 | 0
84.44481 | -4.693878 | 0.05 | 423 | 0
88.76188 | -4.635569 | 0.05 | 423 | 0
92.72081 | -4.402332 | 0.05 | 423 | 0
96.3195 | -4.227405 | 0.05 | 423 | 0
99.37916 | -3.994169 | 0.05 | 423 | 0