## Sheet1
thickness | Stress thickness | R | T | P
1.213636 | -1.065814e-14 | 0.05 | 473 | 0
4.286396 | 1.690962 | 0.05 | 473 | 0
7.171173 | 2.478134 | 0.05 | 473 | 0
10.40229 | 1.778426 | 0.05 | 473 | 0
13.99155 | 0.9037901 | 0.05 | 473 | 0
17.93999 | -0.02915452 | 0.05 | 473 | 0
22.2471 | -1.078717 | 0.05 | 473 | 0
25.83688 | -1.895044 | 0.05 | 473 | 0
27.98991 | -2.478134 | 0.05 | 473 | 0
30.5037 | -2.944606 | 0.05 | 473 | 0
35.53128 | -3.877551 | 0.05 | 473 | 0
37.86574 | -4.285714 | 0.05 | 473 | 0
40.02061 | -4.664723 | 0.05 | 473 | 0
42.35559 | -5.014577 | 0.05 | 473 | 0
45.22936 | -5.451895 | 0.05 | 473 | 0
50.79703 | -6.326531 | 0.05 | 473 | 0
47.74367 | -5.860058 | 0.05 | 473 | 0
54.2101 | -6.793003 | 0.05 | 473 | 0
57.44332 | -7.259475 | 0.05 | 473 | 0
61.39596 | -7.725948 | 0.05 | 473 | 0
65.34807 | -8.250729 | 0.05 | 473 | 0
70.37906 | -8.804665 | 0.05 | 473 | 0
77.20809 | -9.41691 | 0.05 | 473 | 0
83.13888 | -9.912536 | 0.05 | 473 | 0
89.96948 | -10.34985 | 0.05 | 473 | 0
97.70015 | -10.69971 | 0.05 | 473 | 0
103.0943 | -10.87464 | 0.05 | 473 | 0
108.1281 | -11.10787 | 0.05 | 473 | 0
113.882 | -11.2828 | 0.05 | 473 | 0
119.9955 | -11.45773 | 0.05 | 473 | 0
127.1887 | -11.57434 | 0.05 | 473 | 0
133.1229 | -11.69096 | 0.05 | 473 | 0
138.6976 | -11.77843 | 0.05 | 473 | 0
144.0931 | -11.80758 | 0.05 | 473 | 0
149.4887 | -11.80758 | 0.05 | 473 | 0
154.8844 | -11.80758 | 0.05 | 473 | 0
163.1583 | -11.74927 | 0.05 | 473 | 0
168.9137 | -11.74927 | 0.05 | 473 | 0
174.3099 | -11.69096 | 0.05 | 473 | 0
180.9657 | -11.57434 | 0.05 | 473 | 0
188.3408 | -11.45773 | 0.05 | 473 | 0
196.9755 | -11.2828 | 0.05 | 473 | 0
199.854 | -11.19534 | 0.05 | 473 | 0