## Sheet1
hf (nm) | st N/m | R (nm/s) | T (K) | P
0.377595326 | 0.21595328 | 0.05 | 373 | 0
1.134002732 | 0.60451824 | 0.05 | 373 | 0
1.884351348 | 1.209352 | 0.05 | 373 | 0
2.633234502 | 2.07219264 | 0.05 | 373 | 0
3.393373214 | 3.05432464 | 0.05 | 373 | 0
4.151208578 | 3.86852448 | 0.05 | 373 | 0
4.908459326 | 4.36417856 | 0.05 | 373 | 0
5.673277686 | 4.55542672 | 0.05 | 373 | 0
6.43179144 | 4.56417184 | 0.05 | 373 | 0
7.19447986 | 4.48324096 | 0.05 | 373 | 0
7.966330496 | 4.37439584 | 0.05 | 373 | 0
8.714674024 | 4.28059504 | 0.05 | 373 | 0
9.449990954 | 4.1690344 | 0.05 | 373 | 0
10.19121 | 4.05128704 | 0.05 | 373 | 0
10.92218945 | 3.94540608 | 0.05 | 373 | 0
11.6472 | 3.8536648 | 0.05 | 373 | 0
12.38704 | 3.74359904 | 0.05 | 373 | 0
13.13179 | 3.6407648 | 0.05 | 373 | 0
13.8594347 | 3.54087056 | 0.05 | 373 | 0
14.6388 | 3.44773824 | 0.05 | 373 | 0
15.88215151 | 3.3418104 | 0.05 | 373 | 0
17.31491563 | 3.21057072 | 0.08 | 373 | 0
18.65965 | 3.07851024 | 0.08 | 373 | 0
19.95842 | 2.95531568 | 0.08 | 373 | 0
21.25606 | 2.81755312 | 0.08 | 373 | 0
22.52822 | 2.66600032 | 0.08 | 373 | 0
23.81026862 | 2.52845008 | 0.08 | 373 | 0
25.10537 | 2.39564496 | 0.08 | 373 | 0
26.40005 | 2.27210512 | 0.08 | 373 | 0
27.72509 | 2.14466128 | 0.08 | 373 | 0
29.07680141 | 2.02583888 | 0.08 | 373 | 0
30.40383 | 1.91580496 | 0.08 | 373 | 0
31.71665101 | 1.80024112 | 0.08 | 373 | 0
33.00661 | 1.68758352 | 0.08 | 373 | 0
34.28498 | 1.59035824 | 0.08 | 373 | 0
35.55537 | 1.50364256 | 0.08 | 373 | 0
36.8088 | 1.41537152 | 0.08 | 373 | 0
38.03281088 | 1.32017328 | 0.08 | 373 | 0
39.24014 | 1.23344528 | 0.08 | 373 | 0
40.44471 | 1.15759376 | 0.08 | 373 | 0
41.64598 | 1.07968112 | 0.08 | 373 | 0
42.83765 | 1.0035144 | 0.08 | 373 | 0
44.02377 | 0.92378592 | 0.08 | 373 | 0
45.23159 | 0.85514192 | 0.08 | 373 | 0
46.41711 | 0.79588304 | 0.08 | 373 | 0
47.58875434 | 0.7293088 | 0.08 | 373 | 0
48.74539 | 0.66333616 | 0.08 | 373 | 0
49.97684587 | 0.6153328 | 0.08 | 373 | 0
51.34512 | 0.57629264 | 0.08 | 373 | 0
52.8051888 | 0.53677888 | 0.08 | 373 | 0
54.30444 | 0.5145848 | 0.08 | 373 | 0
55.87578 | 0.51264976 | 0.08 | 373 | 0
57.44567 | 0.5153112 | 0.08 | 373 | 0
59.03553 | 0.53015792 | 0.08 | 373 | 0
60.57674172 | 0.5602672 | 0.08 | 373 | 0
62.13014 | 0.59847456 | 0.08 | 373 | 0
63.69342 | 0.64217072 | 0.08 | 373 | 0
64.98981 | 0.6647712 | 0.08 | 373 | 0
66.18578 | 0.69645744 | 0.08 | 373 | 0
67.3569 | 0.72157824 | 0.08 | 373 | 0
68.52228 | 0.7419016 | 0.08 | 373 | 0
69.67306 | 0.76259488 | 0.08 | 373 | 0
70.82299 | 0.81497696 | 0.08 | 373 | 0
71.98317 | 0.86286384 | 0.08 | 373 | 0
73.18837 | 0.91030368 | 0.08 | 373 | 0
74.38405 | 0.95839888 | 0.08 | 373 | 0
75.54536878 | 1.03872016 | 0.08 | 373 | 0
76.68493925 | 1.12734896 | 0.08 | 373 | 0
78.04188 | 1.2337136 | 0.08 | 373 | 0
79.4775103 | 1.3774792 | 0.08 | 373 | 0
80.88051 | 1.54357008 | 0.08 | 373 | 0
82.26781 | 1.7192832 | 0.08 | 373 | 0
83.62785 | 1.90114192 | 0.08 | 373 | 0
84.97594 | 2.0846072 | 0.08 | 373 | 0
86.31186 | 2.26129728 | 0.08 | 373 | 0
87.61044 | 2.46046368 | 0.08 | 373 | 0
88.90743 | 2.66954864 | 0.08 | 373 | 0
90.22458 | 2.8864024 | 0.08 | 373 | 0
91.53890719 | 3.07842624 | 0.08 | 373 | 0