## Sheet1
hf (nm) | st N/m | R (nm/s) | T (K) | P
0.22058731 | 0.1598368 | 0.05 | 373 | 0
0.66839643 | 0.4064763 | 0.05 | 373 | 0
1.12071475 | 0.6696267 | 0.05 | 373 | 0
1.58780026 | 1.093984 | 0.05 | 373 | 0
2.06200918 | 1.764602 | 0.05 | 373 | 0
2.61722893 | 2.6753408 | 0.05 | 373 | 0
3.19433024 | 3.63723 | 0.05 | 373 | 0
3.76880801 | 4.387767 | 0.05 | 373 | 0
4.33414657 | 4.8084512 | 0.05 | 373 | 0
4.86710615 | 4.984031 | 0.05 | 373 | 0
5.35866173 | 4.9933504 | 0.05 | 373 | 0
5.79863459 | 4.954398 | 0.05 | 373 | 0
6.20915503 | 4.872127 | 0.05 | 373 | 0
6.58831625 | 4.798594 | 0.05 | 373 | 0
6.9367045 | 4.713176 | 0.05 | 373 | 0
7.27648992 | 4.634813 | 0.05 | 373 | 0
7.6203145 | 4.552111 | 0.05 | 373 | 0
7.99723557 | 4.4262808 | 0.05 | 373 | 0
8.41071971 | 4.350626 | 0.05 | 373 | 0
8.84601041 | 4.2685808 | 0.05 | 373 | 0
9.30212038 | 4.20062 | 0.05 | 373 | 0
9.77700894 | 4.122792 | 0.05 | 373 | 0
10.2658527 | 4.062475 | 0.05 | 373 | 0
10.75038573 | 3.9920944 | 0.05 | 373 | 0
11.23904207 | 3.9276824 | 0.05 | 373 | 0
11.73457879 | 3.854098 | 0.05 | 373 | 0
12.25130511 | 3.792789 | 0.05 | 373 | 0
12.77534158 | 3.735913 | 0.05 | 373 | 0
13.28052142 | 3.668436 | 0.05 | 373 | 0
13.78517868 | 3.6105984 | 0.05 | 373 | 0
14.28470083 | 3.5579576 | 0.05 | 373 | 0
14.78506984 | 3.500504 | 0.05 | 373 | 0
15.29476233 | 3.450343 | 0.05 | 373 | 0
15.81527169 | 3.386837 | 0.05 | 373 | 0
16.61318474 | 3.324806 | 0.25 | 373 | 0
18.0166995 | 3.320001 | 0.25 | 373 | 0
19.97087998 | 3.3613272 | 0.25 | 373 | 0
22.24279594 | 3.452423 | 0.25 | 373 | 0
24.76485885 | 3.581808 | 0.25 | 373 | 0
26.99630789 | 3.704355 | 0.25 | 373 | 0
29.00806587 | 3.822397 | 0.25 | 373 | 0
30.96962031 | 3.9554232 | 0.25 | 373 | 0
32.88488457 | 4.1206888 | 0.25 | 373 | 0
34.85958995 | 4.324493 | 0.25 | 373 | 0
36.75432496 | 4.568738 | 0.25 | 373 | 0
38.66290346 | 4.867712 | 0.25 | 373 | 0
40.61646235 | 5.228205 | 0.25 | 373 | 0
42.59851329 | 5.633116 | 0.25 | 373 | 0
44.62444218 | 6.13125 | 0.25 | 373 | 0
46.69134451 | 6.718343 | 0.25 | 373 | 0
48.75988501 | 7.3759144 | 0.25 | 373 | 0
50.81486939 | 8.113209 | 0.25 | 373 | 0
52.78682261 | 8.8838952 | 0.25 | 373 | 0
54.68707808 | 9.689231 | 0.25 | 373 | 0
56.45695924 | 10.497088 | 0.25 | 373 | 0
58.12037538 | 11.253088 | 0.25 | 373 | 0
59.93138429 | 12.1055624 | 0.25 | 373 | 0
61.91522976 | 13.1178952 | 0.25 | 373 | 0
63.92382427 | 14.2230312 | 0.25 | 373 | 0
65.95527726 | 15.4017616 | 0.25 | 373 | 0
68.05421075 | 16.6780568 | 0.25 | 373 | 0
70.16699238 | 18.01423 | 0.25 | 373 | 0
72.35287248 | 19.44588 | 0.25 | 373 | 0
74.55454648 | 20.91554 | 0.25 | 373 | 0
76.69676011 | 22.38289 | 0.25 | 373 | 0
78.75453492 | 23.780496 | 0.25 | 373 | 0