## Sheet1
hf (nm) | st N/m | R (nm/s) | T (K) | P
0 | 0.1499423 | 0.01 | 300 | 0
1.991621 | 0.1499423 | 0.01 | 300 | 0
3.919048 | 0.2652826 | 0.01 | 300 | 0
5.715273 | 0.899654 | 0.01 | 300 | 0
7.125893 | 1.534025 | 0.01 | 300 | 0
8.407089 | 2.341407 | 0.01 | 300 | 0
9.559454 | 3.206459 | 0.01 | 300 | 0
10.71182 | 4.071511 | 0.01 | 300 | 0
11.608 | 4.763552 | 0.01 | 300 | 0
13.01773 | 5.570934 | 0.01 | 300 | 0
14.81307 | 6.378316 | 0.01 | 300 | 0
16.86814 | 6.666667 | 0.01 | 300 | 0
19.18177 | 6.666667 | 0.01 | 300 | 0
21.36715 | 6.608997 | 0.01 | 300 | 0
23.8102 | 6.435986 | 0.01 | 300 | 0
25.99648 | 6.205306 | 0.01 | 300 | 0
28.18305 | 5.916955 | 0.01 | 300 | 0
30.49786 | 5.686275 | 0.01 | 300 | 0
32.81267 | 5.455594 | 0.01 | 300 | 0
35.12719 | 5.282584 | 0.01 | 300 | 0
37.44111 | 5.224913 | 0.01 | 300 | 0
39.75562 | 5.051903 | 0.01 | 300 | 0
42.06925 | 5.051903 | 0.01 | 300 | 0
44.38317 | 4.994233 | 0.01 | 300 | 0
46.69679 | 4.994233 | 0.01 | 300 | 0
49.65339 | 4.936563 | 0.01 | 300 | 0