## Sheet1
hf (nm) | Stress thickness N/m | R (nm/s) | T (K) | P
1.245513301 | 0.843835056 | 0.03 | 373 | 0
3.749632245 | 3.444609072 | 0.03 | 373 | 0
6.257655848 | 4.721654 | 0.03 | 373 | 0
8.730222711 | 4.303105248 | 0.03 | 373 | 0
11.22758 | 3.889113408 | 0.03 | 373 | 0
13.73733 | 3.382009488 | 0.03 | 373 | 0
15.3792 | 2.9756304 | 0.03 | 373 | 0
16.97308 | 2.645687472 | 0.03 | 373 | 0
18.51990255 | 2.355906768 | 0.03 | 373 | 0
20.01275 | 2.08601448 | 0.03 | 373 | 0
21.65838 | 1.816801776 | 0.03 | 373 | 0
23.12612 | 1.5812916 | 0.03 | 373 | 0
24.4377 | 1.392458208 | 0.03 | 373 | 0
26.02958 | 1.156828848 | 0.03 | 373 | 0
27.69818 | 0.918579456 | 0.03 | 373 | 0
29.11086 | 0.651506064 | 0.03 | 373 | 0
30.26933 | 0.419537136 | 0.03 | 373 | 0
31.34729 | 0.245187216 | 0.03 | 373 | 0
32.60663 | 0.058574592 | 0.03 | 373 | 0
33.90942 | -0.146097456 | 0.03 | 373 | 0
35.23779 | -0.384952656 | 0.03 | 373 | 0
36.45049 | -0.610553616 | 0.03 | 373 | 0
37.66352 | -0.81389064 | 0.03 | 373 | 0
39.10038 | -0.979534752 | 0.03 | 373 | 0
40.52472034 | -1.173252 | 0.03 | 373 | 0
42.10596 | -1.390855584 | 0.03 | 373 | 0
43.59728 | -1.638064944 | 0.03 | 373 | 0
44.98662 | -1.841448384 | 0.03 | 373 | 0
46.49198 | -2.059057488 | 0.03 | 373 | 0
47.95544 | -2.272808832 | 0.03 | 373 | 0
49.38616 | -2.48931552 | 0.03 | 373 | 0
50.74855 | -2.700964944 | 0.03 | 373 | 0
51.96888 | -2.901823248 | 0.03 | 373 | 0
53.35811 | -3.089595312 | 0.03 | 373 | 0
54.68539 | -3.282128592 | 0.03 | 373 | 0
56.21409 | -3.477495888 | 0.03 | 373 | 0
57.85282 | -3.649052592 | 0.03 | 373 | 0
59.46289 | -3.81874848 | 0.03 | 373 | 0
61.08701 | -3.989495472 | 0.03 | 373 | 0
62.59419 | -4.159882656 | 0.03 | 373 | 0
64.16389 | -4.322160528 | 0.03 | 373 | 0
65.666 | -4.470165264 | 0.03 | 373 | 0
67.17609 | -4.630720608 | 0.03 | 373 | 0
68.71236 | -4.7743092 | 0.03 | 373 | 0
70.11588 | -4.910447088 | 0.03 | 373 | 0
71.44111 | -5.039957184 | 0.03 | 373 | 0
72.77244 | -5.159679504 | 0.03 | 373 | 0
74.12824258 | -5.2618992 | 0.03 | 373 | 0
75.47782 | -5.379438864 | 0.03 | 373 | 0
76.81983 | -5.482967952 | 0.03 | 373 | 0
78.17772 | -5.598018048 | 0.03 | 373 | 0
79.6649 | -5.647034928 | 0.03 | 373 | 0
81.15933 | -5.64181608 | 0.03 | 373 | 0
82.46987 | -5.661442992 | 0.03 | 373 | 0
83.73133 | -5.703544752 | 0.03 | 373 | 0
85.10703 | -5.711657952 | 0.03 | 373 | 0
86.58382 | -5.706260736 | 0.03 | 373 | 0
88.07682 | -5.686233408 | 0.03 | 373 | 0
89.57881 | -5.645665392 | 0.03 | 373 | 0
91.06968 | -5.559260304 | 0.03 | 373 | 0
92.59733 | -5.496345024 | 0.03 | 373 | 0
94.10752 | -5.447647536 | 0.03 | 373 | 0
95.57665 | -5.384681136 | 0.03 | 373 | 0