## Sheet1
hf (nm) | st N/m | R (nm/s) | T (K) | P
0.745108567 | 0.451338264 | 0.05 | 373 | 0
2.24243981 | 1.492989 | 0.05 | 373 | 0
3.740339471 | 3.270734 | 0.05 | 373 | 0
5.230206521 | 4.485293 | 0.05 | 373 | 0
6.746843283 | 4.695917 | 0.05 | 373 | 0
8.253973811 | 4.540945 | 0.05 | 373 | 0
9.73248653 | 4.310643 | 0.05 | 373 | 0
11.25611 | 4.047878 | 0.05 | 373 | 0
12.77785 | 3.787737096 | 0.05 | 373 | 0
14.31445302 | 3.524109 | 0.05 | 373 | 0
15.81682 | 3.271363056 | 0.05 | 373 | 0
17.3139 | 3.027923 | 0.05 | 373 | 0
18.81257 | 2.795321 | 0.05 | 373 | 0
20.31093 | 2.579173 | 0.05 | 373 | 0
21.80665 | 2.364748 | 0.05 | 373 | 0
23.28553 | 2.158811 | 0.05 | 373 | 0
24.77064 | 1.963636 | 0.05 | 373 | 0
26.28747 | 1.774261 | 0.05 | 373 | 0
27.76599 | 1.591323 | 0.05 | 373 | 0
29.24116 | 1.413183 | 0.05 | 373 | 0
30.72044 | 1.252446 | 0.05 | 373 | 0
32.2277 | 1.076179416 | 0.05 | 373 | 0
33.73915377 | 0.909609168 | 0.05 | 373 | 0
35.20102 | 0.743253264 | 0.05 | 373 | 0
36.68778 | 0.5798025168 | 0.05 | 373 | 0
38.2151 | 0.4403680944 | 0.05 | 373 | 0
39.72387 | 0.289068624 | 0.05 | 373 | 0
41.22099 | 0.1392323088 | 0.05 | 373 | 0
42.71079866 | 0.0118022112 | 0.05 | 373 | 0
44.21249516 | -0.1233935664 | 0.05 | 373 | 0
45.72384 | -0.238239456 | 0.05 | 373 | 0
47.23211 | -0.357068712 | 0.05 | 373 | 0
48.72031 | -0.4769042928 | 0.05 | 373 | 0
50.24951 | -0.5809618464 | 0.05 | 373 | 0
51.77958 | -0.6759249744 | 0.05 | 373 | 0
53.24607 | -0.7663730256 | 0.05 | 373 | 0
54.73984 | -0.8410160928 | 0.05 | 373 | 0
56.24556924 | -0.9014411952 | 0.05 | 373 | 0
57.7478 | -0.951946632 | 0.05 | 373 | 0
59.23184 | -1.001053 | 0.05 | 373 | 0
60.72583 | -1.027753272 | 0.05 | 373 | 0
62.22421 | -1.036023 | 0.05 | 373 | 0
63.74319985 | -1.030505 | 0.05 | 373 | 0
65.2192 | -1.023309 | 0.05 | 373 | 0
66.69355 | -1.003531152 | 0.05 | 373 | 0
68.21392 | -0.9719843328 | 0.05 | 373 | 0
69.71878 | -0.9190821744 | 0.05 | 373 | 0
71.21245 | -0.862136496 | 0.05 | 373 | 0
72.73422 | -0.7836755472 | 0.05 | 373 | 0
74.23602 | -0.7042223136 | 0.05 | 373 | 0
75.76502 | -0.568115184 | 0.05 | 373 | 0
77.28305 | -0.4495218 | 0.05 | 373 | 0
78.74949 | -0.3425777472 | 0.05 | 373 | 0
80.25572 | -0.223075632 | 0.05 | 373 | 0
81.77395 | -0.0592579104 | 0.05 | 373 | 0
83.24888 | 0.0926966976 | 0.05 | 373 | 0
84.7233 | 0.2485201056 | 0.05 | 373 | 0
86.18343 | 0.4154188272 | 0.05 | 373 | 0
87.64012 | 0.5823803232 | 0.05 | 373 | 0
89.07551 | 0.7803456336 | 0.05 | 373 | 0
90.21199 | 0.9179719536 | 0.05 | 373 | 0
91.33755 | 1.016004 | 0.05 | 373 | 0
92.45337 | 1.113592584 | 0.05 | 373 | 0
93.41047 | 1.169979 | 0.05 | 373 | 0
94.45694 | 1.241837064 | 0.05 | 373 | 0
95.52799 | 1.33718208 | 0.05 | 373 | 0